## 006SMPL_ParticleSizeDistributio
D:\Agilent\ICPMH\1\DATA\Lena\20060801.b\006SMPL.d\006SMPL_ParticleSizeDistribution-65Cu.csv
Normalized Frequency Vs Particle Size
Acquired : 6/8/2020 12:05:49 PM using Batch 20060801.b
Particle Size [nm] | Cu65
0 | 0
2 | 0
4 | 0
6 | 0
8 | 0
10 | 0
12 | 0
14 | 0
16 | 0
18 | 0
20 | 0
22 | 0
24 | 0
26 | 0
28 | 0
30 | 0
32 | 0
34 | 0
36 | 0
38 | 0
40 | 0
42 | 0
44 | 0
46 | 0
48 | 0
50 | 0
52 | 24.62
54 | 95.38
56 | 93.85
58 | 100
60 | 84.62
62 | 75.38
64 | 84.62
66 | 58.46
68 | 56.92
70 | 49.23
72 | 47.69
74 | 49.23
76 | 33.85
78 | 43.08
80 | 32.31
82 | 30.77
84 | 24.62
86 | 16.92
88 | 13.85
90 | 20
92 | 23.08
94 | 26.15
96 | 23.08
98 | 12.31
100 | 10.77
102 | 3.08
104 | 16.92
106 | 13.85
108 | 9.23
110 | 15.38
112 | 13.85
114 | 6.15
116 | 3.08
118 | 6.15
120 | 7.69
122 | 15.38
124 | 10.77
126 | 4.62
128 | 6.15
130 | 3.08
132 | 6.15
134 | 7.69
136 | 6.15
138 | 0
140 | 6.15
142 | 3.08
144 | 1.54
146 | 0
148 | 1.54
150 | 0
152 | 3.08
154 | 0
156 | 1.54
158 | 3.08
160 | 3.08
162 | 0
164 | 1.54
166 | 1.54
168 | 1.54
170 | 0
172 | 1.54
174 | 3.08
176 | 1.54
178 | 1.54
180 | 4.62
182 | 1.54
184 | 1.54
186 | 1.54
188 | 1.54
190 | 0
192 | 1.54
194 | 0
196 | 4.62
198 | 0
200 | 3.08
202 | 0
204 | 0
206 | 0
208 | 0
210 | 0
212 | 1.54
214 | 0
216 | 0
218 | 0
220 | 1.54
222 | 0
224 | 0
226 | 0
228 | 0
230 | 0
232 | 0
234 | 1.54
236 | 0
238 | 1.54
240 | 0
242 | 0
244 | 0
246 | 0
248 | 1.54
250 | 0
252 | 0
254 | 0
256 | 1.54
258 | 0
260 | 0
262 | 0
264 | 0
266 | 0
268 | 0
270 | 0
272 | 0
274 | 0
276 | 0
278 | 1.54
280 | 0
282 | 0
284 | 1.54
286 | 0
288 | 0
290 | 0
292 | 0
294 | 0
296 | 1.54
298 | 0
300 | 0
302 | 1.54
304 | 0
306 | 0
308 | 0
310 | 0
312 | 0
314 | 0
316 | 0
318 | 0
320 | 0
322 | 0
324 | 0
326 | 0
328 | 0
330 | 0
332 | 0
334 | 0
336 | 0
338 | 0
340 | 0
342 | 0
344 | 0
346 | 0
348 | 0
350 | 0
352 | 0
354 | 0
356 | 0
358 | 0
360 | 0
362 | 0
364 | 0
366 | 0
368 | 0
370 | 0
372 | 0
374 | 0
376 | 0
378 | 0
380 | 0
382 | 0
384 | 0
386 | 0
388 | 0
390 | 0
392 | 0
394 | 0
396 | 0
398 | 0
400 | 0
402 | 0
404 | 0
406 | 0
408 | 0
410 | 0
412 | 0
414 | 0
416 | 0
418 | 0
420 | 0
422 | 0
424 | 1.54
Printed:7/16/2020 6:45:53 PM