## Sheet1
Sample | [5 empty] | 65 Cu | [6 empty] | 197 Au
| Rjct | Data File | Acq. Date-Time | Type | Sample Name | Nebulization Efficiency | # of Particles | Particle Conc. (particles/l) | Mass Conc. (ng/l) | Ionic Conc. (ppb) | BED (nm) | Median Size (nm) | Nebulization Efficiency | # of Particles | Particle Conc. (particles/l) | Mass Conc. (ng/l) | Ionic Conc. (ppb) | BED (nm) | Median Size (nm)
| FALSE | 001IONB.d | 2020-06-09 09:53 | IonicBlk | 2% HNO3 |  |  |  |  | 0
| FALSE | 002IONSRM.d | 2020-06-09 09:57 | IonicStd (RM) | Au 1 ppb | [11 empty] | 0.8822528
| FALSE | 003IONS.d | 2020-06-09 10:01 | IonicStd (AN) | 1 ppb Cu HNO3 |  |  |  |  | 0.8841907
| FALSE | 004_RM.d | 2020-06-09 10:05 | RM | Au NPs | [7 empty] | 0.04979927 | 1696 | 90097300.1 | 113.9272 | 0.05503878 | 5.547222 | 49.03019
| FALSE | 005SMPL.d | 2020-06-09 10:10 | Sample | CuO NPs 500 ppt | 0.04979927 | 421 | 22364953.9 | 111.7222 | 0.01517673 | 8.145738 | 78.52745
| FALSE | 006SMPL.d | 2020-06-09 10:14 | Sample | CuO NPs 500 ppt | 0.04979927 | 421 | 22364954.8 | 91.10041 | 0.001930802 | 7.615435 | 77.4844
| FALSE | 007SMPL.d | 2020-06-09 10:18 | Sample | CuO NPs 1 ppb | 0.04979927 | 947 | 50307865.9 | 143.4101 | 0.02538025 | 8.511546 | 67.7207
| FALSE | 008SMPL.d | 2020-06-09 10:22 | Sample | CuO NPs 1 ppb | 0.04979927 | 933 | 49564140.4 | 149.518 | <0.0000 | 7.414816 | 66.88052
| FALSE | 009SMPL.d | 2020-06-09 10:26 | Sample | mąka T3 x10000 | 0.04979927 | 104 | 5524834.4 | 240.7682 | 32.25023 | 62.23703 | 126.5253
| FALSE | 010SMPL.d | 2020-06-09 10:30 | Sample | mąka T3 x5000 | 0.04979927 | 206 | 10943422.0 | 1227.447 | 76.70141 | 83.04693 | 207.3875
| FALSE | 011SMPL.d | 2020-06-09 10:35 | Sample | mąka T2 x10000 | 0.04979927 | 104 | 5524834.4 | 246.33 | 30.05724 | 60.79571 | 122.6935
| FALSE | 012SMPL.d | 2020-06-09 10:39 | Sample | mąka T2 x5000 | 0.04979927 | 153 | 8127881.0 | 744.554 | 81.67886 | 84.80454 | 171.5482
| FALSE | 013SMPL.d | 2020-06-09 10:43 | Sample | mąka T1 x10000 | 0.04979927 | 111 | 5896698.1 | 235.1113 | 31.55533 | 61.78757 | 128.7395
| FALSE | 014SMPL.d | 2020-06-09 10:47 | Sample | mąka T1 x5000 | 0.04979927 | 118 | 6268562.2 | 525.3202 | 71.65423 | 81.18529 | 179.7934
| FALSE | 015SMPL.d | 2020-06-09 10:51 | Sample | sól T1 x10000 | 0.04979927 | 92 | 4887353.6 | 240.7226 | 32.85172 | 62.62089 | 141.8691
| FALSE | 016SMPL.d | 2020-06-09 10:55 | Sample | sól T1 x5000 | 0.04979927 | 31257 | 1660478337.0 | 2361.688 | 70.14657 | 80.61231 | 38.52839
| FALSE | 017SMPL.d | 2020-06-09 11:00 | Sample | sól T2 x10000 | 0.04979927 | 69764 | 3706101421.1 | 1004.318 | 36.44663 | 64.82275 | 30.38769
| FALSE | 018SMPL.d | 2020-06-09 11:04 | Sample | sól T2 x5000 | 0.04979927 | 116 | 6162315.4 | 322.1558 | 66.34536 | 79.1303 | 169.5253
| FALSE | 019SMPL.d | 2020-06-09 11:08 | Sample | sól T3 x10000 | 0.04979927 | 133 | 7065413.1 | 301.7333 | 29.10593 | 60.14868 | 122.7547
| FALSE | 020SMPL.d | 2020-06-09 11:12 | Sample | sól T3 x5000 | 0.04979927 | 254 | 13493345.2 | 792.9917 | 69.60232 | 80.40345 | 162.7237
| FALSE | 021SMPL.d | 2020-06-09 11:16 | Sample | mąka T1 x10000 | 0.04979927 | 74 | 3931132.1 | 230.7709 | 34.05612 | 63.37568 | 168.6693
| FALSE | 022SMPL.d | 2020-06-09 11:20 | Sample | mąka T2 x5000 | 0.04979927 | 141 | 7490400.3 | 717.9947 | 78.66711 | 83.74987 | 205.3593
| FALSE | 023SMPL.d | 2020-06-09 11:25 | Sample | mąka T3 x10000 | 0.04979927 | 114 | 6056068.4 | 585.5667 | 41.81837 | 67.85807 | 154.8832
| FALSE | 024SMPL.d | 2020-06-09 11:29 | Sample | sól T1 x5000 | 0.04979927 | 50 | 2656170.4 | 324.7752 | 73.03073 | 81.70145 | 168.3549
| FALSE | 025SMPL.d | 2020-06-09 11:33 | Sample | sól T2 x10000 | 0.04979927 | 32 | 1699949.0 | 102.7934 | 39.6917 | 66.68933 | 114.7156
| FALSE | 026SMPL.d | 2020-06-09 11:37 | Sample | sól T2 x5000 | 0.04979927 | 38 | 2018689.5 | 79.80835 | 77.79746 | 83.44034 | 134.3098
| FALSE | 027SMPL.d | 2020-06-09 11:41 | Sample | sól T3 x5000 | 0.04979927 | 65 | 3453021.4 | 269.4947 | 75.23828 | 82.51588 | 166.1978
| FALSE | 028SMPL.d | 2020-06-09 11:45 | Sample | wit T1 x10000 | 0.04979927 | 840 | 44623660.8 | 1115.995 | 12.46974 | 45.38337 | 126.2838
| FALSE | 029SMPL.d | 2020-06-09 11:50 | Sample | wit T1 x10000 | 0.04979927 | 581 | 30864699.1 | 1117.751 | 21.5429 | 54.42103 | 128.5838
| FALSE | 030SMPL.d | 2020-06-09 11:54 | Sample | wit T1 x5000 | 0.04979927 | 984 | 52273432.3 | 3601.425 | 43.48535 | 68.74681 | 158.2942
| FALSE | 031SMPL.d | 2020-06-09 11:58 | Sample | wit T2 x10000 | 0.04979927 | 798 | 42392477.6 | 2256.024 | 33.49807 | 63.0282 | 142.3518
| FALSE | 032SMPL.d | 2020-06-09 12:02 | Sample | wit T2 x5000 | 0.04979927 | 565 | 30014725.2 | 2185.338 | 72.72329 | 81.58673 | 176.0396
| FALSE | 033SMPL.d | 2020-06-09 12:06 | Sample | wit T2 x10000 | 0.04979927 | 625 | 33202129.8 | 1285.994 | 32.6695 | 62.5051 | 140.2582
| FALSE | 034SMPL.d | 2020-06-09 12:11 | Sample | wit T2 x5000 | 0.04979927 | 628 | 33361499.5 | 2417.614 | 66.59592 | 79.2297 | 181.4442
| FALSE | 035SMPL.d | 2020-06-09 12:15 | Sample | wit T3 x10000 | 0.04979927 | 606 | 32192785.4 | 690.0362 | 11.53751 | 44.22846 | 110.5725
| FALSE | 036SMPL.d | 2020-06-09 12:19 | Sample | wit T3 x10000 | 0.04979927 | 528 | 28049158.6 | 1031.265 | 17.01066 | 50.31235 | 123.1307
| FALSE | 037SMPL.d | 2020-06-09 12:23 | Sample | wit T3 x5000 | 0.04979927 | 1125 | 59763831.3 | 3009.816 | 41.43008 | 67.647685 | 150.3129
| FALSE | 038SMPL.d | 2020-06-09 12:27 | Sample | wit T3 x5000 | 0.04979927 | 778 | 41330010.7 | 2283.763 | 39.2794 | 66.45795 | 150.6844
| FALSE | 039SMPL.d | 2020-06-09 12:31 | Sample | białko T1 x10000 | 0.04979927 | 225 | 11952766.8 | 824.85 | 40.97756 | 67.40083 | 156.4392
| FALSE | 040SMPL.d | 2020-06-09 12:36 | Sample | białko T1 x5000 | 0.04979927 | 300 | 15937021.7 | 1568.822 | 103.185 | 91.67136 | 213.7467
| FALSE | 041SMPL.d | 2020-06-09 12:40 | Sample | białko T2 x10000 | 0.04979927 | 53764 | 2856126912.0 | 842.7599 | 18.10331 | 51.36385 | 21.83774
| FALSE | 042SMPL.d | 2020-06-09 12:44 | Sample | białko T2 x5000 | 0.04979927 | 64061 | 3403138510.6 | 1963.967 | 61.92978 | 77.33594 | 36.26028
| FALSE | 043SMPL.d | 2020-06-09 12:48 | Sample | białko T3 x10000 | 0.04979927 | 244 | 12962111.0 | 554.381 | 37.64543 | 65.52472 | 110.6801
| FALSE | 044SMPL.d | 2020-06-09 12:52 | Sample | białko T3 x5000 | 0.04979927 | 152 | 8074757.9 | 411.6272 | 72.54818 | 81.52125 | 182.8552
| FALSE | 045SMPL.d | 2020-06-09 12:56 | Sample | olej T1 x10000 | 0.04979927 | 201 | 10677805.0 | 1577.739 | 35.95606 | 64.53106 | 123.8209
| FALSE | 046SMPL.d | 2020-06-09 13:01 | Sample | olej T1 x5000 | 0.04979927 | 156 | 8287251.8 | 473.0825 | 74.15412 | 82.11792 | 173.8317
| FALSE | 047SMPL.d | 2020-06-09 13:05 | Sample | olej T2 x10000 | 0.04979927 | 164 | 8712238.6 | 252.9465 | 37.9371 | 65.69326 | 93.62055
| FALSE | 048SMPL.d | 2020-06-09 13:09 | Sample | olej T2 x5000 | 0.04979927 | 225 | 11952766.3 | 1136.279 | 85.64565 | 86.15483 | 185.6448
| FALSE | 049SMPL.d | 2020-06-09 13:13 | Sample | olej T3 x10000 | 0.04979927 | 167 | 8871609.1 | 902.9075 | 31.76226 | 61.92209 | 154.1272
| FALSE | 050SMPL.d | 2020-06-09 13:17 | Sample | olej T3 x5000 | 0.04979927 | 159 | 8446621.8 | 759.8734 | 71.37539 | 81.07992 | 183.0657
| FALSE | 051SMPL.d | 2020-06-09 13:21 | Sample | AA T1 x10000 | 0.04979927 | 620 | 32936512.9 | 1453.23 | 17.63786 | 50.92123 | 128.2546
| FALSE | 052SMPL.d | 2020-06-09 13:26 | Sample | AA T1 x10000 | 0.04979927 | 685 | 36389533.1 | 1211.356 | 22.40092 | 55.13228 | 121.8206
| FALSE | 053SMPL.d | 2020-06-09 13:30 | Sample | AA T1 x5000 | 0.04979927 | 884 | 46961090.8 | 3092.61 | 49.07413 | 71.57051 | 162.1305
| FALSE | 054SMPL.d | 2020-06-09 13:34 | Sample | AA T1 x5000 | 0.04979927 | 951 | 50520359.2 | 2979.23 | 45.50984 | 69.79616 | 160.8509
| FALSE | 055SMPL.d | 2020-06-09 13:38 | Sample | AA T2 x10000 | 0.04979927 | 714 | 37930111.9 | 877.6895 | 20.08722 | 53.16997 | 103.5853
| FALSE | 056SMPL.d | 2020-06-09 13:42 | Sample | AA T2 x10000 | 0.04979927 | 626 | 33255252.0 | 1302.106 | 21.51721 | 54.39944 | 124.4296
| FALSE | 057SMPL.d | 2020-06-09 13:47 | Sample | AA T2 x5000 | 0.04979927 | 752 | 39948802.4 | 2094.269 | 49.39567 | 71.7263 | 153.0057
| FALSE | 058SMPL.d | 2020-06-09 13:51 | Sample | AA T2 x5000 | 0.04979927 | 908 | 48236053.7 | 2326.273 | 44.12553 | 69.08209 | 144.6791
| FALSE | 059SMPL.d | 2020-06-09 13:55 | Sample | białko T2 x10000 | 0.04979927 | 96435 | 5122955655.8 | 396.7885 | 23.29081 | 55.85106 | 23.18301
| FALSE | 060SMPL.d | 2020-06-09 13:59 | Sample | białko T2 x5000 | 0.04979927 | 101111 | 5371360673.0 | 1160.565 | 52.31914 | 73.11272 | 32.05095
| FALSE | 061SMPL.d | 2020-06-09 14:03 | Sample | olej T2 x10000 | 0.04979927 | 99 | 5259217.2 | 650.6614 | 41.34826 | 67.60319 | 193.0633
| FALSE | 062SMPL.d | 2020-06-09 14:07 | Sample | olej T3 x10000 | 0.04979927 | 105 | 5577957.8 | 357.9718 | 36.55559 | 64.88718 | 183.1641
| FALSE | 063SMPL.d | 2020-06-09 14:12 | Sample | olej T1 x5000 | 0.04979927 | 185 | 9827830.4 | 800.6999 | 73.58163 | 81.90621 | 180.0982
| FALSE | 064SMPL.d | 2020-06-09 14:16 | Sample | mix peps T1 x10000 | 0.04979927 | 1609 | 85475564.5 | 5284.516 | 28.03207 | 59.40115 | 128.4225
| FALSE | 065SMPL.d | 2020-06-09 14:21 | Sample | mix peps T1 x10000 | 0.04979927 | 1618 | 85953674.4 | 5111.709 | 26.39786 | 58.2261 | 141.193
| FALSE | 066SMPL.d | 2020-06-09 14:25 | Sample | mix peps T1 x5000 | 0.04979927 | 2211 | 117455851.2 | 9960.885 | 58.94291 | 76.07329 | 187.2735
| FALSE | 067SMPL.d | 2020-06-09 14:30 | Sample | mix peps T2 x10000 | 0.04979927 | 1830 | 97215833.0 | 6989.731 | 25.59007 | 57.62732 | 169.299
| FALSE | 068SMPL.d | 2020-06-09 14:34 | Sample | mix peps T2 x10000 | 0.04979927 | 1420 | 75435238.3 | 5173.141 | 33.72848 | 63.17214 | 180.1926
| FALSE | 069SMPL.d | 2020-06-09 14:38 | Sample | mix peps T3 x10000 | 0.04979927 | 2058 | 109327972.1 | 7011.418 | 25.53413 | 57.5854 | 151.9966
| FALSE | 070SMPL.d | 2020-06-09 14:42 | Sample | mix peps T3 x10000 | 0.04979927 | 1249 | 66351133.6 | 4254.857 | 30.65018 | 61.19213 | 153.2003
| FALSE | 071SMPL.d | 2020-06-09 14:47 | Sample | mix pank T1 x10000 | 0.04979927 | 394 | 20930623.0 | 520.8022 | 8.537052 | 40.02685 | 106.2142
| FALSE | 072SMPL.d | 2020-06-09 14:51 | Sample | mix pank T1 x5000 | 0.04979927 | 844 | 44836156.4 | 3161.347 | 16.17074 | 49.47313 | 172.4808
| FALSE | 073SMPL.d | 2020-06-09 14:55 | Sample | mix pank T2 x10000 | 0.04979927 | 1097 | 58276376.9 | 3127.027 | 15.75802 | 49.05011 | 134.1144
| FALSE | 074SMPL.d | 2020-06-09 14:59 | Sample | mix pank T2 x5000 | 0.04979927 | 1170 | 62154384.7 | 6181.729 | 36.55442 | 64.8865 | 171.485
| FALSE | 075SMPL.d | 2020-06-09 15:03 | Sample | mix pank T3 x10000 | 0.04979927 | 1 | 53123.41 | 205.4493 | 0.02995583 | 8.665824 | 1048.931
| FALSE | 076SMPL.d | 2020-06-09 15:07 | Sample | mix pank T3 x10000 | 0.04979927 | 339 | 18008835.3 | 538.8267 | 9.040803 | 40.7941 | 121.7292
| FALSE | 077SMPL.d | 2020-06-09 15:12 | Sample | mix pank T3 x5000 | 0.04979927 | 967 | 51370335.4 | 4474.63 | 14.02272 | 47.18621 | 159.59
| FALSE | 078SMPL.d | 2020-06-09 15:16 | Sample | mix k1 x10000 | 0.04979927 | 16949 | 900388643.9 | 22495.73 | 56.96906 | 75.2153 | 140.5977
| FALSE | 079SMPL.d | 2020-06-09 15:22 | Sample | mix k2 x10000 | 0.04979927 | 17979 | 955105719.6 | 23685.16 | 57.17604 | 75.30619 | 143.2949
| FALSE | 080SMPL.d | 2020-06-09 15:30 | Sample | mix peps T1 x20000 | 0.04979927 | 1247 | 66244890.1 | 1089.699 | 3.245911 | 29.10212 | 95.13528
| FALSE | 081SMPL.d | 2020-06-09 15:34 | Sample | mix peps T2 x20000 | 0.04979927 | 1304 | 69272924.5 | 1964.244 | 9.166478 | 40.98108 | 144.0072
| FALSE | 082SMPL.d | 2020-06-09 15:38 | Sample | mix peps T3 x20000 | 0.04979927 | 895 | 47545450.6 | 1878.62 | 15.2135 | 48.48059 | 132.0535
| FALSE | 083SMPL.d | 2020-06-09 15:42 | Sample | mix k1 x40000 | 0.04979927 | 28493 | 1513645201.8 | 9040.38 | 4.551376 | 32.5191 | 78.46111
| FALSE | 084SMPL.d | 2020-06-09 15:48 | Sample | mix peps T1 x20000 | 0.04979927 | 1029 | 54663985.7 | 1794.324 | 13.17408 | 46.21848 | 111.4635
| FALSE | 085SMPL.d | 2020-06-09 15:52 | Sample | mix peps T2 x20000 | 0.04979927 | 928 | 49298521.7 | 2975.611 | 18.69469 | 51.91545 | 143.6172
| FALSE | 086SMPL.d | 2020-06-09 15:56 | Sample | mix peps T3 x20000 | 0.04979927 | 860 | 45686128.7 | 2221.414 | 15.95725 | 49.25522 | 141.5171

## ValueList_Helper (hidden)
IonicBlk
IonicStd (AN)
IonicStd (RM)
RM
Sample